## Sheet1
END DATE | LOT ID | FOUP ID | SLOT # | MAIN EQP ID | PROCESS STEP | RECIPE | ENERGY | DOSE | TILT ANGLE | TW TARGET | TW LOW LIMIT | TW HIGH LIMIT | TW AVG
2025-01-05 | TESTLOT001 | 2PNA1992 | #1 | HAE4042 | AW1 IMP | C3K2E10T0 | 3K | 20000000000 | 0 | 3400 | 2720 | 4080 | 2889
2025-01-05 | TESTLOT001 | 2PNA1992 | #2 | HAE4044 | AW1 IMP | C3K2E10T0 | 3K | 20000000000 | 0 | 3400 | 2720 | 4080 | 3622
2025-01-05 | TESTLOT001 | 2PNA1992 | #3 | HAE4026 | AW1 IMP | C3K2E10T0 | 3K | 20000000000 | 0 | 3400 | 2720 | 4080 | 3706
2025-01-05 | TESTLOT001 | 2PNA1992 | #4 | HAE4027 | AW1 IMP | C3K2E10T0 | 3K | 20000000000 | 0 | 3400 | 2720 | 4080 | 3326
2025-01-05 | TESTLOT001 | 2PNA1992 | #5 | HAE4042 | IS CARBON IMP | C8K2E12T3.5 | 8K | 2000000000000 | 3.5 | 6620 | 5296 | 7944 | 5442
2025-01-05 | TESTLOT001 | 2PNA1992 | #6 | HAE4044 | IS CARBON IMP | C8K2E12T3.5 | 8K | 2000000000000 | 3.5 | 6620 | 5296 | 7944 | 6899
2025-01-05 | TESTLOT001 | 2PNA1992 | #7 | HAE4026 | IS CARBON IMP | C8K2E12T3.5 | 8K | 2000000000000 | 3.5 | 6620 | 5296 | 7944 | 7010
2025-01-05 | TESTLOT001 | 2PNA1992 | #8 | HAE4027 | IS CARBON IMP | C8K2E12T3.5 | 8K | 2000000000000 | 3.5 | 6620 | 5296 | 7944 | 6742
2025-01-05 | TESTLOT001 | 2PNA1992 | #9 | HAE4042 | AF IMP | P180K1E11T0 | 180K | 100000000000 | 0 | 13300 | 10640 | 15960 | 11350
2025-01-05 | TESTLOT001 | 2PNA1992 | #10 | HAE4044 | AF IMP | P180K1E11T0 | 180K | 100000000000 | 0 | 13300 | 10640 | 15960 | 12900
2025-01-05 | TESTLOT001 | 2PNA1992 | #11 | HAE4026 | AF IMP | P180K1E11T0 | 180K | 100000000000 | 0 | 13300 | 10640 | 15960 | 13040
2025-01-05 | TESTLOT001 | 2PNA1992 | #12 | HAE4027 | AF IMP | P180K1E11T0 | 180K | 100000000000 | 0 | 13300 | 10640 | 15960 | 13322
2025-01-05 | TESTLOT001 | 2PNA1992 | #13 | HAE4042 | N0 IMP | AS50K13E12T3.5 | 50K | 1300000000000 | 3.5 | 8900 | 7120 | 10680 | 8733
2025-01-05 | TESTLOT001 | 2PNA1992 | #14 | HAE4044 | N0 IMP | AS50K13E12T3.5 | 50K | 1300000000000 | 3.5 | 8900 | 7120 | 10680 | 8501
2025-01-05 | TESTLOT001 | 2PNA1992 | #15 | HAE4026 | N0 IMP | AS50K13E12T3.5 | 50K | 1300000000000 | 3.5 | 8900 | 7120 | 10680 | 7944
2025-01-05 | TESTLOT001 | 2PNA1992 | #16 | HAE4027 | N0 IMP | AS50K13E12T3.5 | 50K | 1300000000000 | 3.5 | 8900 | 7120 | 10680 | 9127
2025-01-05 | TESTLOT001 | 2PNA1992 | #17 | HAE4042 | P2 IMP | B160K1E14T0 | 160K | 100000000000000 | 0 | 10800 | 8640 | 12960 | 9980
2025-01-05 | TESTLOT001 | 2PNA1992 | #18 | HAE4044 | P2 IMP | B160K1E14T0 | 160K | 100000000000000 | 0 | 10800 | 8640 | 12960 | 9299
2025-01-05 | TESTLOT001 | 2PNA1992 | #19 | HAE4026 | P2 IMP | B160K1E14T0 | 160K | 100000000000000 | 0 | 10800 | 8640 | 12960 | 10654
2025-01-05 | TESTLOT001 | 2PNA1992 | #20 | HAE4027 | P2 IMP | B160K1E14T0 | 160K | 100000000000000 | 0 | 10800 | 8640 | 12960 | 10352
2025-01-05 | TESTLOT001 | 2PNA1992 | #21 | HAE4042 | P0 IMP | B120K1E13T0_R01 | 120K | 10000000000000 | 0 | 11200 | 8960 | 13440 | 13420
2025-01-05 | TESTLOT001 | 2PNA1992 | #22 | HAE4044 | P0 IMP | B120K1E13T0_R01 | 120K | 10000000000000 | 0 | 11200 | 8960 | 13440 | 12125
2025-01-05 | TESTLOT001 | 2PNA1992 | #23 | HAE4026 | P0 IMP | B120K1E13T0_R01 | 120K | 10000000000000 | 0 | 11200 | 8960 | 13440 | 11829
2025-01-05 | TESTLOT001 | 2PNA1992 | #24 | HAE4027 | P0 IMP | B120K1E13T0_R01 | 120K | 10000000000000 | 0 | 11200 | 8960 | 13440 | 11699
2025-01-07 | TESTLOT002 | 2PNA1993 | #1 | HAE4042 | AW1 IMP | C3K2E10T0 | 3K | 20000000000 | 0 | 3400 | 2720 | 4080 | 2636
2025-01-07 | TESTLOT002 | 2PNA1993 | #2 | HAE4044 | AW1 IMP | C3K2E10T0 | 3K | 20000000000 | 0 | 3400 | 2720 | 4080 | 3300
2025-01-07 | TESTLOT002 | 2PNA1993 | #3 | HAE4026 | AW1 IMP | C3K2E10T0 | 3K | 20000000000 | 0 | 3400 | 2720 | 4080 | 3747
2025-01-07 | TESTLOT002 | 2PNA1993 | #4 | HAE4027 | AW1 IMP | C3K2E10T0 | 3K | 20000000000 | 0 | 3400 | 2720 | 4080 | 3394
2025-01-07 | TESTLOT002 | 2PNA1993 | #5 | HAE4042 | IS CARBON IMP | C8K2E12T3.5 | 8K | 2000000000000 | 3.5 | 6620 | 5296 | 7944 | 5807
2025-01-07 | TESTLOT002 | 2PNA1993 | #6 | HAE4044 | IS CARBON IMP | C8K2E12T3.5 | 8K | 2000000000000 | 3.5 | 6620 | 5296 | 7944 | 6600
2025-01-07 | TESTLOT002 | 2PNA1993 | #7 | HAE4026 | IS CARBON IMP | C8K2E12T3.5 | 8K | 2000000000000 | 3.5 | 6620 | 5296 | 7944 | 7681
2025-01-07 | TESTLOT002 | 2PNA1993 | #8 | HAE4027 | IS CARBON IMP | C8K2E12T3.5 | 8K | 2000000000000 | 3.5 | 6620 | 5296 | 7944 | 7047
2025-01-07 | TESTLOT002 | 2PNA1993 | #9 | HAE4042 | AF IMP | P180K1E11T0 | 180K | 100000000000 | 0 | 13300 | 10640 | 15960 | 12417
2025-01-07 | TESTLOT002 | 2PNA1993 | #10 | HAE4044 | AF IMP | P180K1E11T0 | 180K | 100000000000 | 0 | 13300 | 10640 | 15960 | 12960
2025-01-07 | TESTLOT002 | 2PNA1993 | #11 | HAE4026 | AF IMP | P180K1E11T0 | 180K | 100000000000 | 0 | 13300 | 10640 | 15960 | 12110
2025-01-07 | TESTLOT002 | 2PNA1993 | #12 | HAE4027 | AF IMP | P180K1E11T0 | 180K | 100000000000 | 0 | 13300 | 10640 | 15960 | 12832
2025-01-07 | TESTLOT002 | 2PNA1993 | #13 | HAE4042 | N0 IMP | AS50K13E12T3.5 | 50K | 1300000000000 | 3.5 | 8900 | 7120 | 10680 | 8231
2025-01-07 | TESTLOT002 | 2PNA1993 | #14 | HAE4044 | N0 IMP | AS50K13E12T3.5 | 50K | 1300000000000 | 3.5 | 8900 | 7120 | 10680 | 8175
2025-01-07 | TESTLOT002 | 2PNA1993 | #15 | HAE4026 | N0 IMP | AS50K13E12T3.5 | 50K | 1300000000000 | 3.5 | 8900 | 7120 | 10680 | 7987
2025-01-07 | TESTLOT002 | 2PNA1993 | #16 | HAE4027 | N0 IMP | AS50K13E12T3.5 | 50K | 1300000000000 | 3.5 | 8900 | 7120 | 10680 | 9968
2025-01-07 | TESTLOT002 | 2PNA1993 | #17 | HAE4042 | P2 IMP | B160K1E14T0 | 160K | 100000000000000 | 0 | 10800 | 8640 | 12960 | 9749
2025-01-07 | TESTLOT002 | 2PNA1993 | #18 | HAE4044 | P2 IMP | B160K1E14T0 | 160K | 100000000000000 | 0 | 10800 | 8640 | 12960 | 9036
2025-01-07 | TESTLOT002 | 2PNA1993 | #19 | HAE4026 | P2 IMP | B160K1E14T0 | 160K | 100000000000000 | 0 | 10800 | 8640 | 12960 | 11512
2025-01-07 | TESTLOT002 | 2PNA1993 | #20 | HAE4027 | P2 IMP | B160K1E14T0 | 160K | 100000000000000 | 0 | 10800 | 8640 | 12960 | 10348
2025-01-07 | TESTLOT002 | 2PNA1993 | #21 | HAE4042 | P0 IMP | B120K1E13T0_R01 | 120K | 10000000000000 | 0 | 11200 | 8960 | 13440 | 13432
2025-01-07 | TESTLOT002 | 2PNA1993 | #22 | HAE4044 | P0 IMP | B120K1E13T0_R01 | 120K | 10000000000000 | 0 | 11200 | 8960 | 13440 | 12225
2025-01-07 | TESTLOT002 | 2PNA1993 | #23 | HAE4026 | P0 IMP | B120K1E13T0_R01 | 120K | 10000000000000 | 0 | 11200 | 8960 | 13440 | 11321
2025-01-07 | TESTLOT002 | 2PNA1993 | #24 | HAE4027 | P0 IMP | B120K1E13T0_R01 | 120K | 10000000000000 | 0 | 11200 | 8960 | 13440 | 12654
2025-01-08 | TESTLOT003 | 2PNA1994 | #1 | HAE4042 | AW1 IMP | C3K2E10T0 | 3K | 20000000000 | 0 | 3400 | 2720 | 4080 | 3042
2025-01-08 | TESTLOT003 | 2PNA1994 | #2 | HAE4044 | AW1 IMP | C3K2E10T0 | 3K | 20000000000 | 0 | 3400 | 2720 | 4080 | 3696
2025-01-08 | TESTLOT003 | 2PNA1994 | #3 | HAE4026 | AW1 IMP | C3K2E10T0 | 3K | 20000000000 | 0 | 3400 | 2720 | 4080 | 3385
2025-01-08 | TESTLOT003 | 2PNA1994 | #4 | HAE4027 | AW1 IMP | C3K2E10T0 | 3K | 20000000000 | 0 | 3400 | 2720 | 4080 | 3505
2025-01-08 | TESTLOT003 | 2PNA1994 | #5 | HAE4042 | IS CARBON IMP | C8K2E12T3.5 | 8K | 2000000000000 | 3.5 | 6620 | 5296 | 7944 | 4926
2025-01-08 | TESTLOT003 | 2PNA1994 | #6 | HAE4044 | IS CARBON IMP | C8K2E12T3.5 | 8K | 2000000000000 | 3.5 | 6620 | 5296 | 7944 | 6460
2025-01-08 | TESTLOT003 | 2PNA1994 | #7 | HAE4026 | IS CARBON IMP | C8K2E12T3.5 | 8K | 2000000000000 | 3.5 | 6620 | 5296 | 7944 | 7343
2025-01-08 | TESTLOT003 | 2PNA1994 | #8 | HAE4027 | IS CARBON IMP | C8K2E12T3.5 | 8K | 2000000000000 | 3.5 | 6620 | 5296 | 7944 | 6497
2025-01-08 | TESTLOT003 | 2PNA1994 | #9 | HAE4042 | AF IMP | P180K1E11T0 | 180K | 100000000000 | 0 | 13300 | 10640 | 15960 | 12091
2025-01-08 | TESTLOT003 | 2PNA1994 | #10 | HAE4044 | AF IMP | P180K1E11T0 | 180K | 100000000000 | 0 | 13300 | 10640 | 15960 | 13696
2025-01-08 | TESTLOT003 | 2PNA1994 | #11 | HAE4026 | AF IMP | P180K1E11T0 | 180K | 100000000000 | 0 | 13300 | 10640 | 15960 | 11832
2025-01-08 | TESTLOT003 | 2PNA1994 | #12 | HAE4027 | AF IMP | P180K1E11T0 | 180K | 100000000000 | 0 | 13300 | 10640 | 15960 | 12677
2025-01-08 | TESTLOT003 | 2PNA1994 | #13 | HAE4042 | N0 IMP | AS50K13E12T3.5 | 50K | 1300000000000 | 3.5 | 8900 | 7120 | 10680 | 8050
2025-01-08 | TESTLOT003 | 2PNA1994 | #14 | HAE4044 | N0 IMP | AS50K13E12T3.5 | 50K | 1300000000000 | 3.5 | 8900 | 7120 | 10680 | 8001
2025-01-08 | TESTLOT003 | 2PNA1994 | #15 | HAE4026 | N0 IMP | AS50K13E12T3.5 | 50K | 1300000000000 | 3.5 | 8900 | 7120 | 10680 | 7259
2025-01-08 | TESTLOT003 | 2PNA1994 | #16 | HAE4027 | N0 IMP | AS50K13E12T3.5 | 50K | 1300000000000 | 3.5 | 8900 | 7120 | 10680 | 8459
2025-01-08 | TESTLOT003 | 2PNA1994 | #17 | HAE4042 | P2 IMP | B160K1E14T0 | 160K | 100000000000000 | 0 | 10800 | 8640 | 12960 | 9350
2025-01-08 | TESTLOT003 | 2PNA1994 | #18 | HAE4044 | P2 IMP | B160K1E14T0 | 160K | 100000000000000 | 0 | 10800 | 8640 | 12960 | 8716
2025-01-08 | TESTLOT003 | 2PNA1994 | #19 | HAE4026 | P2 IMP | B160K1E14T0 | 160K | 100000000000000 | 0 | 10800 | 8640 | 12960 | 10205
2025-01-08 | TESTLOT003 | 2PNA1994 | #20 | HAE4027 | P2 IMP | B160K1E14T0 | 160K | 100000000000000 | 0 | 10800 | 8640 | 12960 | 9500
2025-01-08 | TESTLOT003 | 2PNA1994 | #21 | HAE4042 | P0 IMP | B120K1E13T0_R01 | 120K | 10000000000000 | 0 | 11200 | 8960 | 13440 | 13422
2025-01-08 | TESTLOT003 | 2PNA1994 | #22 | HAE4044 | P0 IMP | B120K1E13T0_R01 | 120K | 10000000000000 | 0 | 11200 | 8960 | 13440 | 12333
2025-01-08 | TESTLOT003 | 2PNA1994 | #23 | HAE4026 | P0 IMP | B120K1E13T0_R01 | 120K | 10000000000000 | 0 | 11200 | 8960 | 13440 | 12447
2025-01-08 | TESTLOT003 | 2PNA1994 | #24 | HAE4027 | P0 IMP | B120K1E13T0_R01 | 120K | 10000000000000 | 0 | 11200 | 8960 | 13440 | 12508